## Sheet1
At# | OS | r_ion
3 | 1 | 0.7554402
4 | 1 | 0.6436582
4 | 2 | 0.45208
5 | -1 | 1.048943
5 | 1 | 0.6151191
5 | 2 | 0.4104317
5 | -5 | 1.710629
5 | 3 | 0.2683032
6 | 4 | 0.1752481
6 | 2 | 0.3613592
6 | -4 | 1.620576
6 | 3 | 0.2216182
6 | -1 | 1.065589
6 | -3 | 1.375731
6 | 1 | 0.5873038
6 | -2 | 1.267438
7 | -1 | 1.108871
7 | 5 | 0.1322299
7 | 4 | 0.1374157
7 | 2 | 0.3482937
7 | -3 | 1.454877
7 | 3 | 0.1777091
7 | -2 | 1.314111
7 | 1 | 0.6043236
8 | 2 | 0.4286659
8 | 1 | 0.6960771
8 | -1 | 1.200168
8 | -2 | 1.399509
9 | -1 | 1.332604
11 | -1 | 1.474189
11 | 1 | 1.028847
12 | 2 | 0.7242603
12 | 1 | 0.9408002
13 | 1 | 0.9463175
13 | 2 | 0.711849
13 | -1 | 1.415621
13 | 3 | 0.5391559
13 | -2 | 1.587847
14 | -3 | 1.713354
14 | -4 | 1.933928
14 | 4 | 0.4036561
14 | 1 | 0.9302474
14 | -2 | 1.641476
14 | 3 | 0.4823558
14 | -1 | 1.450243
14 | 2 | 0.6659785
15 | 5 | 0.3794095
15 | -3 | 1.810705
15 | 4 | 0.3768712
15 | 3 | 0.4419026
15 | -2 | 1.721946
15 | -1 | 1.521501
15 | 2 | 0.6515783
15 | 1 | 0.950657
16 | 4 | 0.3721657
16 | 1 | 1.043513
16 | 2 | 0.7253456
16 | 6 | 0.2916489
16 | 5 | 0.3355377
16 | 3 | 0.4877056
16 | -1 | 1.647034
16 | -2 | 1.841384
17 | 2 | 0.8660763
17 | 6 | 0.3136359
17 | 5 | 0.3646866
17 | 3 | 0.6135738
17 | 4 | 0.4515465
17 | 7 | 0.265039
17 | 1 | 1.181761
17 | -1 | 1.786805
19 | 1 | 1.389265
19 | -1 | 1.792941
20 | 2 | 0.9998483
20 | 1 | 1.282467
21 | 1 | 1.209542
21 | 2 | 0.9406433
21 | 3 | 0.7415657
22 | -1 | 1.549956
22 | 2 | 0.8530342
22 | 4 | 0.6026063
22 | 3 | 0.6753963
22 | 1 | 1.101401
22 | -2 | 1.71065
23 | 4 | 0.5853524
23 | 1 | 1.00256
23 | -1 | 1.451262
23 | 5 | 0.5384727
23 | -3 | 1.652459
23 | 2 | 0.7808348
23 | 3 | 0.6417932
24 | -2 | 1.554682
24 | -1 | 1.374554
24 | 6 | 0.4411944
24 | 5 | 0.4879169
24 | 1 | 0.9577314
24 | -4 | 1.867859
24 | 4 | 0.5476767
24 | 3 | 0.6152003
24 | 2 | 0.7425597
25 | 5 | 0.470611
25 | 6 | 0.4374191
25 | 7 | 0.4507226
25 | 1 | 0.9800539
25 | 3 | 0.6468562
25 | 2 | 0.8292896
25 | 4 | 0.5305408
25 | -1 | 1.316587
25 | -3 | 1.523347
25 | -2 | 1.493974
26 | 4 | 0.5760248
26 | -2 | 1.439718
26 | 1 | 0.9369571
26 | -1 | 1.25799
26 | -4 | 1.784812
26 | 5 | 0.4821416
26 | 2 | 0.7840457
26 | 6 | 0.4219876
26 | 3 | 0.6471473
27 | 5 | 0.4506502
27 | 2 | 0.7455036
27 | 4 | 0.5313119
27 | 3 | 0.6131571
27 | -3 | 1.427035
27 | 1 | 0.863064
27 | -1 | 1.196049
28 | -1 | 1.147214
28 | -2 | 1.355699
28 | 2 | 0.6940936
28 | 3 | 0.5964278
28 | 1 | 0.7881184
28 | 4 | 0.4799938
29 | 1 | 0.7754551
29 | 2 | 0.7255851
29 | 3 | 0.5547253
29 | -2 | 1.338616
29 | 4 | 0.4350517
30 | -2 | 1.336106
30 | 1 | 0.8340161
30 | 2 | 0.7435156
31 | -1 | 1.274123
31 | 3 | 0.6204062
31 | 2 | 0.7571733
31 | 1 | 0.8956629
31 | -5 | 1.979556
31 | -2 | 1.47382
31 | -4 | 1.824148
32 | -2 | 1.629211
32 | -1 | 1.423817
32 | 1 | 0.9491782
32 | 4 | 0.5251791
32 | -3 | 1.652199
32 | -4 | 1.96074
32 | 2 | 0.7388668645
32 | 3 | 0.6018732
33 | -2 | 1.799839
33 | -3 | 1.811506
33 | 1 | 1.039219
33 | 5 | 0.4593166
33 | -1 | 1.592924
33 | 3 | 0.5804236
33 | 2 | 0.7686021
33 | 4 | 0.4993792
34 | 3 | 0.6480757
34 | 2 | 0.8780584
34 | 4 | 0.5222398
34 | 6 | 0.4196088
34 | 5 | 0.4893514
34 | -1 | 1.782238
34 | 1 | 1.182718
34 | -2 | 1.979955
35 | 7 | 0.3858124
35 | 5 | 0.5991428
35 | 4 | 0.667925
35 | -1 | 1.9505
35 | 3 | 0.8013639
35 | 1 | 1.345838
37 | -1 | 1.927675
37 | 1 | 1.516454
38 | 2 | 1.178723
38 | 1 | 1.516454
39 | 1 | 1.417819
39 | 3 | 0.9001453
39 | 2 | 1.122122
40 | -2 | 1.903938
40 | 3 | 0.8186792
40 | 1 | 1.269844
40 | 4 | 0.7205576
40 | 2 | 1.006378
41 | 2 | 0.8854061
41 | -3 | 1.842691
41 | 3 | 0.7246843
41 | 1 | 1.133939
41 | 5 | 0.6377824
41 | -1 | 1.621862
41 | 4 | 0.6788303
42 | -2 | 1.736323
42 | 2 | 0.8337014
42 | -4 | 2.069473
42 | 6 | 0.5963403
42 | 1 | 1.058914
42 | 5 | 0.6120506
42 | 3 | 0.6926879
42 | 4 | 0.6482698
42 | -1 | 1.534423
43 | 4 | 0.6428108
43 | 7 | 0.564491
43 | 1 | 1.034726
43 | 5 | 0.5997447
43 | -1 | 1.477135
43 | 6 | 0.5782529
43 | -3 | 1.718553
43 | 3 | 0.7031346
43 | 2 | 0.8380041
44 | 6 | 0.5473326
44 | 3 | 0.6804652
44 | 7 | 0.5436363
44 | 5 | 0.5681592
44 | 1 | 1.000308
44 | -4 | 1.999867
44 | 2 | 0.8068256
44 | -2 | 1.646748
44 | 4 | 0.6198237
45 | 3 | 0.6664163
45 | 5 | 0.5483567
45 | -1 | 1.433578
45 | -3 | 1.655011
45 | 1 | 0.9851565
45 | 6 | 0.5182069
45 | 4 | 0.6014763
45 | 2 | 0.7886671
46 | 2 | 0.8574315
46 | 3 | 0.7497259
46 | 4 | 0.6203477
46 | 6 | 0.4831561
46 | 5 | 0.5329542
46 | 1 | 1.051017
47 | -2 | 1.644031
47 | 1 | 1.151699
47 | -1 | 1.486018
47 | 4 | 0.6192121
47 | 3 | 0.7607998
47 | 2 | 0.9427979
48 | 2 | 0.9507911
48 | -2 | 1.633558
48 | 1 | 1.156874
49 | 3 | 0.7952543
49 | -2 | 1.780664
49 | 2 | 0.995829
49 | -5 | 2.208977
49 | -1 | 1.624024
49 | 1 | 1.236277
50 | -4 | 2.201122
50 | 3 | 0.8157908
50 | 4 | 0.6890654
50 | 2 | 1.015877
50 | -1 | 1.750714
50 | -2 | 1.921094
50 | 1 | 1.280892
50 | -3 | 1.907815
51 | -3 | 2.049406
51 | 1 | 1.361462
51 | -1 | 1.882598
51 | 5 | 0.6191988
51 | 4 | 0.7684956
51 | 3 | 0.8828898
51 | -2 | 2.061781
51 | 2 | 1.085639
52 | 6 | 0.5750308
52 | 5 | 0.7687926
52 | 4 | 0.9549793
52 | 2 | 1.229857
52 | -2 | 2.21349
52 | -1 | 2.041283
52 | 1 | 1.499967
52 | 3 | 1.051501
53 | -1 | 2.195893
53 | 7 | 0.5360475
53 | 4 | 1.06403
53 | 6 | 0.7113112
53 | 1 | 1.648949
53 | 3 | 1.18871
53 | 5 | 0.9201828
55 | 1 | 1.665286
55 | -1 | 2.073856
56 | 2 | 1.34541
56 | 1 | 1.588994
57 | 3 | 1.032852
57 | 2 | 1.316619
57 | 1 | 1.56017
58 | 3 | 1.010527
58 | 2 | 1.288456
58 | 4 | 0.8684423
59 | 3 | 0.9931265
59 | 2 | 1.261749
59 | 4 | 0.8505959
60 | 2 | 1.236675
60 | 4 | 0.8334732
60 | 3 | 0.9805024
61 | 3 | 0.9694598
61 | 2 | 1.21267
62 | 3 | 0.9585932
62 | 2 | 1.188455
63 | 3 | 0.9477523
63 | 2 | 1.162138
64 | 3 | 0.9363755
64 | 1 | 1.36516
64 | 2 | 1.132468
65 | 1 | 1.33997
65 | 2 | 1.10236
65 | 3 | 0.9240718
65 | 4 | 0.7623515
66 | 3 | 0.9120628
66 | 4 | 0.7512269
66 | 2 | 1.075749
67 | 2 | 1.055563
67 | 3 | 0.900707
68 | 3 | 0.8897748
68 | 2 | 1.040794
69 | 2 | 1.029479
69 | 3 | 0.8790398
70 | 2 | 1.019926
70 | 3 | 0.8683911
71 | 3 | 0.8595642
71 | 2 | 0.9975686
72 | 2 | 0.9301126
72 | -2 | 1.769692
72 | 1 | 1.121691
72 | 4 | 0.707577
72 | 3 | 0.7989152
73 | 3 | 0.727609
73 | 2 | 0.8495281
73 | -1 | 1.504191
73 | 5 | 0.6385567
73 | -3 | 1.76648
73 | 1 | 1.043296
73 | 4 | 0.6790508
74 | 5 | 0.6202168
74 | 2 | 0.802778
74 | 3 | 0.6979055
74 | 1 | 0.9880228
74 | 6 | 0.5970576
74 | -4 | 2.035458
74 | -2 | 1.672097
74 | -1 | 1.454618
74 | 4 | 0.6576769
75 | -3 | 1.697485
75 | 4 | 0.6314528
75 | 5 | 0.5809657
75 | 7 | 0.5305723
75 | 3 | 0.6832419
75 | 6 | 0.5517784
75 | -1 | 1.431614
75 | 1 | 0.9571674
75 | 2 | 0.7788352
76 | 5 | 0.574662
76 | 4 | 0.6283634
76 | 3 | 0.6748441
76 | 6 | 0.5461501
76 | -4 | 2.008797
76 | 1 | 0.9441731
76 | 7 | 0.5264563
76 | -2 | 1.658655
76 | 2 | 0.7566762
76 | -1 | 1.443944
77 | 5 | 0.5707387
77 | 7 | 0.5119634
77 | 3 | 0.6707482
77 | -1 | 1.502925
77 | 6 | 0.5399988
77 | 4 | 0.6234251
77 | 1 | 0.9770528
77 | 2 | 0.7436368
77 | -3 | 1.69864
80 | 2 | 1.030369
80 | 1 | 1.225231
80 | -2 | 1.741597
81 | -2 | 1.908825
81 | -5 | 2.242354
81 | 1 | 1.483888
81 | -1 | 1.806147
81 | 3 | 0.8859686
81 | 2 | 1.152999
82 | -1 | 1.913548
82 | 4 | 0.7815169
82 | 3 | 0.9336321
82 | -4 | 2.243202
82 | -2 | 2.030681
82 | 2 | 1.183471
82 | 1 | 1.502837
83 | -1 | 1.970947
83 | 1 | 1.507618
83 | -2 | 2.119243
83 | 2 | 1.237245
83 | 3 | 1.031089
83 | 4 | 0.8760431
83 | 5 | 0.7550931
83 | -3 | 2.082373